## resultados
Carga | Desplzamiento | Esfuerzo
P(Kn) | u(mm) | sigma(Mpa) | fmax | 25.46479 | Parametros de la probeta
0 | 0 | 0
25 | 0.042 | 1.41471 |  |  |  | D (Diametro) | 150 | mm
50 | 0.085 | 2.829421 |  |  |  | H(Altura) | 300 | mm
75 | 0.129 | 4.244131 |  |  |  | A(Area) | 17670.9375 | mm²
100 | 0.174 | 5.658842
125 | 0.22 | 7.073552
150 | 0.268 | 8.488263
175 | 0.316 | 9.902973
200 | 0.366 | 11.31768
225 | 0.417 | 12.73239
250 | 0.469 | 14.1471
275 | 0.522 | 15.56182
300 | 0.576 | 16.97653
325 | 0.631 | 18.39124
350 | 0.688 | 19.80595
375 | 0.745 | 21.22066
400 | 0.804 | 22.63537
425 | 0.864 | 24.05008
450 | 0.925 | 25.46479